## Fig.3
Radius R=5 nm
Static contact angle θE=0° |  |  | Static contact angle θE=30° |  |  | Static contact angle θE=60° |  |  | Static contact angle θE=90° |  |  | Static contact angle θE=120° |  |  | Static contact angle θE=150° |  |  | Static contact angle θE=170°
Average U m/s | Ca=ηU/ γ | Dynamic contact angle θ | Average U m/s | Ca=ηU/ γ | Dynamic contact angle θ | Average U m/s | Ca=ηU/ γ | Dynamic contact angle θ | Average U m/s | Ca=ηU/ γ | Dynamic contact angle θ | Average U m/s | Ca=ηU/ γ | Dynamic contact angle θ | Average U m/s | Ca=ηU/ γ | Dynamic contact angle θ | Average U m/s | Ca=ηU/ γ | Dynamic contact angle θ
1e-14 | 1.140482e-16 | 0.1437683 | 1e-14 | 1.140482e-16 | 30.00004 | 1e-14 | 1.140482e-16 | 60 | 1e-14 | 1.140482e-16 | 90 | 1e-14 | 1.140482e-16 | 120 | 1e-14 | 1.140482e-16 | 150 | 1e-14 | 1.140482e-16 | 170
1e-13 | 1.140482e-15 | 0.4546363 | 1e-13 | 1.140482e-15 | 30.00043 | 1e-13 | 1.140482e-15 | 60 | 1e-13 | 1.140482e-15 | 90 | 1e-13 | 1.140482e-15 | 120 | 1e-13 | 1.140482e-15 | 150 | 1e-13 | 1.140482e-15 | 170
1e-12 | 1.140482e-14 | 1.437719 | 1e-12 | 1.140482e-14 | 30.0043 | 1e-12 | 1.140482e-14 | 60.00001 | 1e-12 | 1.140482e-14 | 90 | 1e-12 | 1.140482e-14 | 120 | 1e-12 | 1.140482e-14 | 150 | 1e-12 | 1.140482e-14 | 170
1e-11 | 1.140482e-13 | 4.547279 | 1e-11 | 1.140482e-13 | 30.043 | 1e-11 | 1.140482e-13 | 60.00008 | 1e-11 | 1.140482e-13 | 90 | 1e-11 | 1.140482e-13 | 120 | 1e-11 | 1.140482e-13 | 150 | 1e-11 | 1.140482e-13 | 170
1e-10 | 1.140482e-12 | 14.33247 | 1e-10 | 1.140482e-12 | 30.42746 | 1e-10 | 1.140482e-12 | 60.00078 | 1e-10 | 1.140482e-12 | 90 | 1e-10 | 1.140482e-12 | 120 | 1e-10 | 1.140482e-12 | 150 | 1e-10 | 1.140482e-12 | 170
1e-09 | 1.140482e-11 | 37.08034 | 1e-09 | 1.140482e-11 | 33.99636 | 1e-09 | 1.140482e-11 | 60.00778 | 1e-09 | 1.140482e-11 | 90 | 1e-09 | 1.140482e-11 | 120 | 1e-09 | 1.140482e-11 | 150 | 1e-09 | 1.140482e-11 | 170
1e-08 | 1.140482e-10 | 58.128 | 1e-08 | 1.140482e-10 | 49.90829 | 1e-08 | 1.140482e-10 | 60.07772 | 1e-08 | 1.140482e-10 | 90.00003 | 1e-08 | 1.140482e-10 | 120 | 1e-08 | 1.140482e-10 | 150 | 1e-08 | 1.140482e-10 | 170
1e-07 | 1.140482e-09 | 75.26721 | 1e-07 | 1.140482e-09 | 68.09291 | 1e-07 | 1.140482e-09 | 60.77331 | 1e-07 | 1.140482e-09 | 90.00029 | 1e-07 | 1.140482e-09 | 120 | 1e-07 | 1.140482e-09 | 150 | 1e-07 | 1.140482e-09 | 170
1e-06 | 1.140482e-08 | 91.11402 | 1e-06 | 1.140482e-08 | 84.29664 | 1e-06 | 1.140482e-08 | 66.66043 | 1e-06 | 1.140482e-08 | 90.00291 | 1e-06 | 1.140482e-08 | 120 | 1e-06 | 1.140482e-08 | 150 | 1e-06 | 1.140482e-08 | 170
1e-05 | 1.140482e-07 | 107.0494 | 1e-05 | 1.140482e-07 | 100.0423 | 1e-05 | 1.140482e-07 | 81.66822 | 1e-05 | 1.140482e-07 | 90.02908 | 1e-05 | 1.140482e-07 | 120 | 1e-05 | 1.140482e-07 | 150 | 1e-05 | 1.140482e-07 | 170
0.0001 | 1.140482e-06 | 124.5379 | 0.0001 | 1.140482e-06 | 116.6238 | 0.0001 | 1.140482e-06 | 97.38583 | 0.0001 | 1.140482e-06 | 90.29067 | 0.0001 | 1.140482e-06 | 120.0002 | 0.0001 | 1.140482e-06 | 150 | 0.0001 | 1.140482e-06 | 170
0.0005 | 5.702412e-06 | 139.3149 | 0.0005 | 5.702412e-06 | 129.7533 | 0.001 | 1.140482e-05 | 113.7229 | 0.0005 | 5.702412e-06 | 91.44315 | 0.001 | 1.140482e-05 | 120.0022 | 0.001 | 1.140482e-05 | 150.0001 | 0.001 | 1.140482e-05 | 170
0.001 | 1.140482e-05 | 147.2161 | 0.001 | 1.140482e-05 | 136.2114 | 0.005 | 5.702412e-05 | 126.4212 | 0.0025 | 2.851206e-05 | 96.33517 | 0.01 | 0.0001140482 | 120.0218 | 0.01 | 0.0001140482 | 150.0011 | 0.01 | 0.0001140482 | 170.0001
0.002 | 2.280965e-05 | 157.3899 | 0.002 | 2.280965e-05 | 143.5448 | 0.01 | 0.0001140482 | 132.5472 | 0.01 | 0.0001140482 | 104.8708 | 0.1 | 0.001140482 | 120.2186 | 0.1 | 0.001140482 | 150.0108 | 0.1 | 0.001140482 | 170.0008
0.003 | 3.421447e-05 | 166.2551 | 0.003 | 3.421447e-05 | 148.4893 | 0.025 | 0.0002851206 | 141.753 | 0.05 | 0.0005702412 | 116.5479 | 1 | 0.01140482 | 122.1957 | 1 | 0.01140482 | 150.1082 | 1 | 0.01140482 | 170.0081
0.0035 | 3.991688e-05 | 171.7685 | 0.005 | 5.702412e-05 | 155.966 | 0.05 | 0.0005702412 | 150.2403 | 0.25 | 0.002851206 | 129.844 | 2.5 | 0.02851206 | 125.4288 | 10 | 0.1140482 | 151.0983 | 10 | 0.1140482 | 170.0816
0.003814 | 4.3498e-05 | 179.2616 | 0.007 | 7.983376e-05 | 162.4278 | 0.075 | 0.0008553617 | 156.4452 | 0.75 | 0.008553617 | 141.0308 | 5 | 0.05702412 | 130.365 | 25 | 0.2851206 | 152.8212 | 100 | 1.140482 | 170.8485
0.003816 | 4.35208e-05 | 179.6316 | 0.009 | 0.0001026434 | 169.4972 | 0.1 | 0.001140482 | 162.0338 | 1.5 | 0.01710723 | 150.3602 | 7.5 | 0.08553617 | 134.7385 | 50 | 0.5702412 | 155.943 | 200 | 2.280965 | 171.7834
|  |  | 0.0101 | 0.0001151887 | 175.5398 | 0.12 | 0.001368579 | 166.7055 | 2.5 | 0.02851206 | 160.4293 | 11 | 0.1254531 | 140.2859 | 75 | 0.8553617 | 159.5018 | 400 | 4.561929 | 174.0765
|  |  | 0.01036 | 0.000118154 | 179.8681 | 0.14 | 0.001596675 | 172.6639 | 3.1 | 0.03535495 | 167.2155 | 15 | 0.1710723 | 146.3305 | 105 | 1.197506 | 164.7771 | 616 | 7.025371 | 179.6165
[6 empty] | 0.148 | 0.001687914 | 176.8987 | 3.5 | 0.03991688 | 174.0289 | 19 | 0.2166916 | 152.5763 | 120 | 1.368579 | 168.241
[6 empty] | 0.1498 | 0.001708442 | 179.8975 | 3.616 | 0.04123984 | 179.1216 | 23 | 0.2623109 | 159.7211 | 135 | 1.539651 | 173.2679
[9 empty] | 3.6185 | 0.04126835 | 179.8283 | 25 | 0.2851206 | 164.1191 | 142 | 1.619485 | 178.5448
[12 empty] | 27 | 0.3079302 | 170.0321 | 142.34 | 1.623363 | 179.8513
[12 empty] | 28.1 | 0.3204755 | 175.7996
[12 empty] | 28.34 | 0.3232127 | 179.8565

## Fig.4
Static contact angle θE=60°
Inset in Fig.4 (A)
Radius R=1 nm |  |  | Radius R=2.5 nm |  |  | Radius R=5 nm |  |  | Radius R=25 nm |  |  | Radius R=100 nm |  |  | Radius R=500 nm |  |  | θE | R nm | ui/u0 | ud/u0 | ls,t | Ai | At | Ai/At | ε
Average U m/s | Ca=ηU/ γ | Dynamic contact angle θ | Average U m/s | Ca=ηU/ γ | Dynamic contact angle θ | Average U m/s | Ca=ηU/ γ | Dynamic contact angle θ | Average U m/s | Ca=ηU/ γ | Dynamic contact angle θ | Average U m/s | Ca=ηU/ γ | Dynamic contact angle θ | Average U m/s | Ca=ηU/ γ | Dynamic contact angle θ | 60 | 1 | 2.17 | 2.0647 | 0.1822222 | 2.858849 | 3.141593 | 0.91 | 0.837356
1e-12 | 1.113768e-14 | 60.00004 | 1e-12 | 1.184179e-14 | 60.00001 | 1e-12 | 1.20967e-14 | 60 | 1e-12 | 1.230867e-14 | 60 | 1e-12 | 1.234924e-14 | 60 | 1e-12 | 1.236011e-14 | 60 | 60 | 2.5 | 2.17 | 1.563472 | 0.1822222 | 9.456194 | 19.63495 | 0.4816 | 0.8260817
1e-11 | 1.113768e-13 | 60.00042 | 1e-11 | 1.184179e-13 | 60.00005 | 1e-11 | 1.20967e-13 | 60.00002 | 1e-11 | 1.230867e-13 | 60 | 1e-11 | 1.234924e-13 | 60 | 1e-11 | 1.236011e-13 | 60 | 60 | 5 | 2.17 | 1.304668 | 0.1822222 | 20.45177 | 78.53982 | 0.2604 | 0.8782141
1e-10 | 1.113768e-12 | 60.00419 | 1e-10 | 1.184179e-12 | 60.00054 | 1e-10 | 1.20967e-12 | 60.00019 | 1e-10 | 1.230867e-12 | 60.00003 | 1e-10 | 1.234924e-12 | 60.00001 | 1e-10 | 1.236011e-12 | 60 | 60 | 25 | 2.17 | 1.06460272 | 0.1822222 | 108.4164 | 1963.495 | 0.055216 | 0.9667039
1e-09 | 1.113768e-11 | 60.04193 | 1e-09 | 1.184179e-11 | 60.00542 | 1e-09 | 1.20967e-11 | 60.00191 | 1e-09 | 1.230867e-11 | 60.00029 | 1e-09 | 1.234924e-11 | 60.00007 | 1e-09 | 1.236011e-11 | 60.00001 | 60 | 100 | 2.17 | 1.01632267 | 0.1822222 | 438.2836 | 31415.93 | 0.013951 | 0.9911113
1e-08 | 1.113768e-10 | 60.41868 | 1e-08 | 1.184179e-10 | 60.05416 | 1e-08 | 1.20967e-10 | 60.01906 | 1e-08 | 1.230867e-10 | 60.00292 | 1e-08 | 1.234924e-10 | 60.00069 | 1e-08 | 1.236011e-10 | 60.00014 | 60 | 500 | 2.17 | 1.003274 | 0.1822222 | 2197.575 | 785398.2 | 0.00279804 | 0.99819
1e-07 | 1.113768e-09 | 63.9442 | 1e-07 | 1.184179e-09 | 60.54018 | 1e-07 | 1.20967e-09 | 60.19049 | 1e-07 | 1.230867e-09 | 60.02916 | 1e-07 | 1.234924e-09 | 60.00694 | 1e-07 | 1.236011e-09 | 60.00137
5e-07 | 5.568842e-09 | 72.4975 | 1e-06 | 1.184179e-08 | 64.9719 | 1e-06 | 1.20967e-08 | 61.87464 | 1e-06 | 1.230867e-08 | 60.29119 | 1e-06 | 1.234924e-08 | 60.06942 | 1e-06 | 1.236011e-08 | 60.01371 | R=5nm, ε=0.878
3e-06 | 3.341305e-08 | 84.7651 | 5e-06 | 5.920895e-08 | 74.68731 | 5e-06 | 6.04835e-08 | 67.87998 | 1e-05 | 1.230867e-07 | 62.82374 | 1e-05 | 1.234924e-07 | 60.69132 | 1e-05 | 1.236011e-07 | 60.13702 | T,k | T, ° | µ, mpas | µ, pas | dP/dL, pa/m | R, m | ε | V0, m/s | V, m/s
2.2e-05 | 2.45029e-07 | 99.78579 | 2e-05 | 2.368358e-07 | 84.64964 | 2e-05 | 2.41934e-07 | 77.32023 | 5e-05 | 6.154335e-07 | 70.61388 | 0.0001 | 1.234924e-06 | 66.16306 | 0.0001 | 1.236011e-06 | 61.35621 | 298.15 | 25 | 0.8901663 | 0.0008901663 | 326 | 5e-09 | 0.8782141 | 1.144449e-12 | 1.005071e-12
0.0001 | 1.113768e-06 | 113.1204 | 0.0001 | 1.184179e-06 | 96.56897 | 0.0001 | 1.20967e-06 | 89.10701 | 0.0003 | 3.692601e-06 | 83.61309 | 0.0006 | 7.409546e-06 | 78.16802 | 0.0006 | 7.416065e-06 | 67.06794 | 298.15 | 25 | 0.8901663 | 0.0008901663 | 1000 | 5e-09 | 0.8782141 | 3.51058e-12 | 3.083041e-12
0.0003 | 3.341305e-06 | 124.919 | 0.0008 | 9.473432e-06 | 113.2641 | 0.0005 | 6.04835e-06 | 101.1524 | 0.002 | 2.461734e-05 | 97.64506 | 0.004 | 4.939698e-05 | 92.18522 | 0.003 | 3.708033e-05 | 78.08347 | 298.15 | 25 | 0.8901663 | 0.0008901663 | 10000 | 5e-09 | 0.8782141 | 3.51058e-11 | 3.083041e-11
0.0007 | 7.796378e-06 | 136.4896 | 0.003 | 3.552537e-05 | 125.5461 | 0.002 | 2.41934e-05 | 112.1293 | 0.02 | 0.0002461734 | 115.5674 | 0.03 | 0.0003704773 | 107.3631 | 0.02 | 0.0002472022 | 92.11819 | 298.15 | 25 | 0.8901663 | 0.0008901663 | 100000 | 5e-09 | 0.8782141 | 3.51058e-10 | 3.083041e-10
0.0012 | 1.336522e-05 | 146.1895 | 0.009 | 0.0001065761 | 137.8758 | 0.01 | 0.000120967 | 126.4055 | 0.1 | 0.001230867 | 129.9684 | 0.2 | 0.002469849 | 123.119 | 0.1 | 0.001236011 | 104.2289 | 298.15 | 25 | 0.8901663 | 0.0008901663 | 1000000 | 5e-09 | 0.8782141 | 3.51058e-09 | 3.083041e-09
0.0019 | 2.11616e-05 | 158.0454 | 0.02 | 0.0002368358 | 149.5061 | 0.03 | 0.000362901 | 138.0961 | 0.3 | 0.003692601 | 142.116 | 0.75 | 0.009261933 | 136.63 | 0.7 | 0.008652076 | 120.485 | 298.15 | 25 | 0.8901663 | 0.0008901663 | 10000000 | 5e-09 | 0.8782141 | 3.51058e-08 | 3.083041e-08
0.0024 | 2.673044e-05 | 168.3372 | 0.03 | 0.0003552537 | 157.4945 | 0.06 | 0.000725802 | 147.224 | 0.6 | 0.007385202 | 152.2737 | 2 | 0.02469849 | 151.154 | 2.5 | 0.03090027 | 134.7015 | 298.15 | 25 | 0.8901663 | 0.0008901663 | 100000000 | 5e-09 | 0.8782141 | 3.51058e-07 | 3.083041e-07
0.0026265 | 2.925312e-05 | 179.4019 | 0.038 | 0.000449988 | 163.8416 | 0.12 | 0.001451604 | 159.8382 | 0.9 | 0.0110778 | 160.6575 | 3.1 | 0.03828266 | 162.196 | 5 | 0.06180054 | 146.8415 | 298.15 | 25 | 0.8901663 | 0.0008901663 | 1000000000 | 5e-09 | 0.8782141 | 3.51058e-06 | 3.083041e-06
|  |  | 0.045 | 0.0005328805 | 170.7187 | 0.165 | 0.001995956 | 169.8404 | 1.2 | 0.0147704 | 170.5894 | 3.8 | 0.04692713 | 172.2453 | 7 | 0.08652076 | 156.3471 | 298.15 | 25 | 0.8901663 | 0.0008901663 | 10000000000 | 5e-09 | 0.8782141 | 3.51058e-05 | 3.083041e-05
|  |  | 0.0489 | 0.0005790635 | 179.4551 | 0.1839 | 0.002224583 | 179.4546 | 1.31 | 0.01612436 | 179.6352 | 3.9785 | 0.04913147 | 179.469 | 9 | 0.111241 | 169.666 | 298.15 | 25 | 0.8901663 | 0.0008901663 | 100000000000 | 5e-09 | 0.8782141 | 0.000351058 | 0.0003083041
[15 empty] | 9.512 | 0.1175694 | 179.4721 | 298.15 | 25 | 0.8901663 | 0.0008901663 | 1000000000000 | 5e-09 | 0.8782141 | 0.00351058 | 0.003083041
[18 empty] | 298.15 | 25 | 0.8901663 | 0.0008901663 | 10000000000000 | 5e-09 | 0.8782141 | 0.0351058 | 0.03083041
Static contact angle θE=150° | [17 empty] | 298.15 | 25 | 0.8901663 | 0.0008901663 | 59700000000000 | 5e-09 | 0.8782141 | 0.2095816 | 0.1840575
[18 empty] | 299.15 | 26 | 0.8701922 | 0.0008701922 | 67500000000000 | 5e-09 | 0.8782141 | 0.2424034 | 0.212882
Radius R=1 nm |  |  | Radius R=2.5 nm |  |  | Radius R=5 nm |  |  | Radius R=25 nm |  |  | Radius R=100 nm |  |  | Radius R=500 nm
Average U m/s | Ca=ηU/ γ | Dynamic contact angle θ | Average U m/s | Ca=ηU/ γ | Dynamic contact angle θ | Average U m/s | Ca=ηU/ γ | Dynamic contact angle θ | Average U m/s | Ca=ηU/ γ | Dynamic contact angle θ | Average U m/s | Ca=ηU/ γ | Dynamic contact angle θ | Average U m/s | Ca=ηU/ γ | Dynamic contact angle θ
1e-05 | 1.527266e-07 | 150 | 1e-05 | 1.338273e-07 | 150 | 1e-05 | 1.285258e-07 | 150 | 1e-05 | 1.245777e-07 | 150 | 1e-05 | 1.238643e-07 | 150 | 1e-05 | 1.236754e-07 | 150 | Inset in Fig.4 (B)
0.0001 | 1.527266e-06 | 150 | 0.0001 | 1.338273e-06 | 150 | 0.0001 | 1.285258e-06 | 150 | 0.0001 | 1.245777e-06 | 150 | 0.0001 | 1.238643e-06 | 150.0001 | 0.0001 | 1.236754e-06 | 150.0002 | θE | R nm | µi/µ0 | µd/µ0 | ls,t | Ai | At | Ai/At | ε
0.001 | 1.527266e-05 | 150 | 0.001 | 1.338273e-05 | 150.0001 | 0.001 | 1.285258e-05 | 150.0001 | 0.001 | 1.245777e-05 | 150.0005 | 0.001 | 1.238643e-05 | 150.0011 | 0.001 | 1.236754e-05 | 150.0017 | 150 | 1 | 0.55 | 0.5905 | 22.84225 | 2.858849 | 3.141593 | 0.91 | 156.4251
0.01 | 0.0001527266 | 150.0005 | 0.01 | 0.0001338273 | 150.0007 | 0.01 | 0.0001285258 | 150.0012 | 0.01 | 0.0001245777 | 150.0045 | 0.01 | 0.0001238643 | 150.0107 | 0.01 | 0.0001236754 | 150.0173 | 150 | 2.5 | 0.55 | 0.78328 | 22.84225 | 9.456194 | 19.63495 | 0.4816 | 47.93638
0.1 | 0.001527266 | 150.0046 | 0.1 | 0.001338273 | 150.0074 | 0.1 | 0.001285258 | 150.0124 | 0.1 | 0.001245777 | 150.0453 | 0.1 | 0.001238643 | 150.1075 | 0.1 | 0.001236754 | 150.1729 | 150 | 5 | 0.55 | 0.88282 | 22.84225 | 20.45177 | 78.53982 | 0.2604 | 21.83209
0.4 | 0.006109064 | 150.0186 | 0.4 | 0.005353092 | 150.0296 | 0.4 | 0.005141031 | 150.0496 | 0.4 | 0.004983108 | 150.1814 | 0.4 | 0.004954571 | 150.4321 | 0.4 | 0.004947016 | 150.6974 | 150 | 25 | 0.55 | 0.9751528 | 22.84225 | 108.4164 | 1963.495 | 0.055216 | 4.773365
1 | 0.01527266 | 150.0465 | 1 | 0.01338273 | 150.074 | 1 | 0.01285258 | 150.1242 | 1 | 0.01245777 | 150.4554 | 1 | 0.01238643 | 151.0913 | 1 | 0.01236754 | 151.7727 | 150 | 100 | 0.55 | 0.99372205 | 22.84225 | 438.2836 | 31415.93 | 0.013951 | 1.92578
3 | 0.04581798 | 150.1398 | 3 | 0.04014819 | 150.2225 | 3 | 0.03855773 | 150.3741 | 3 | 0.03737331 | 151.3861 | 2.5 | 0.03096607 | 152.8029 | 2.5 | 0.03091885 | 154.6427 | 150 | 500 | 0.55 | 0.998740882 | 22.84225 | 2197.575 | 785398.2 | 0.00279804 | 1.184229
6 | 0.09163597 | 150.2803 | 6 | 0.08029637 | 150.4465 | 6 | 0.07711546 | 150.7526 | 6 | 0.07474661 | 152.8368 | 5 | 0.06193214 | 155.9023 | 4 | 0.04947016 | 157.8536
12 | 0.1832719 | 150.5635 | 12 | 0.1605927 | 150.8997 | 12 | 0.1542309 | 151.5237 | 12 | 0.1494932 | 155.9794 | 8 | 0.09909142 | 160.2086 | 6 | 0.07420525 | 162.9979 | R=5nm, ε=21.83
25 | 0.3818165 | 151.1876 | 25 | 0.3345682 | 151.9056 | 25 | 0.3213144 | 153.2659 | 20 | 0.2491554 | 160.9059 | 11.5 | 0.1424439 | 166.8217 | 7.5 | 0.09275656 | 168.1882 | T,k | T, ° | µ, mpas | µ, pas | dP/dL, pa/m | R, m | ε | V0, m/s | V, m/s
50 | 0.763633 | 152.4309 | 50 | 0.6691365 | 153.945 | 40 | 0.5141031 | 155.42 | 27 | 0.3363598 | 166.5584 | 13.5 | 0.1672168 | 172.9089 | 8.5 | 0.1051241 | 173.6333 | 298.15 | 25 | 0.8901663 | 0.0008901663 | 132000000 | 5e-09 | 21.83209 | 4.633966e-07 | 1.011691e-05
100 | 1.527266 | 155.1189 | 90 | 1.204446 | 157.5785 | 60 | 0.7711546 | 158.6099 | 32 | 0.3986486 | 172.8983 | 14.315 | 0.1773117 | 179.493 | 8.91 | 0.1101948 | 179.6563 | 298.15 | 25 | 0.8901663 | 0.0008901663 | 10000000000 | 5e-09 | 21.83209 | 3.51058e-05 | 0.0007664329
150 | 2.290899 | 158.1599 | 140 | 1.873582 | 163.1612 | 80 | 1.028206 | 162.3435 | 33.94 | 0.4228167 | 179.6085 | [6 empty] | 298.15 | 25 | 0.8901663 | 0.0008901663 | 100000000000 | 5e-09 | 21.83209 | 0.000351058 | 0.007664329
230 | 3.512712 | 164.2755 | 175 | 2.341978 | 168.564 | 105 | 1.349521 | 168.5662 | [9 empty] | 298.15 | 25 | 0.8901663 | 0.0008901663 | 1000000000000 | 5e-09 | 21.83209 | 0.00351058 | 0.07664329
290 | 4.429072 | 171.4615 | 195 | 2.609632 | 173.3867 | 118 | 1.516604 | 173.906 | [9 empty] | 298.15 | 25 | 0.8901663 | 0.0008901663 | 10000000000000 | 5e-09 | 21.83209 | 0.0351058 | 0.7664329
314.8 | 4.807834 | 179.4579 | 205 | 2.743459 | 179.469 | 123.15 | 1.582795 | 179.5988 | [9 empty] | 298.15 | 25 | 0.8901663 | 0.0008901663 | 100000000000000 | 5e-09 | 21.83209 | 0.351058 | 7.664329
[18 empty] | 298.15 | 25 | 0.8901663 | 0.0008901663 | 1600000000000000 | 5e-09 | 21.83209 | 5.616928 | 122.6293
[18 empty] | 298.15 | 25 | 0.8901663 | 0.0008901663 | 14000000000000000 | 5e-09 | 21.83209 | 49.14812 | 1073.006

## Fig.2 & Fig.S1
Validation 1 | [19 empty] | Validation 2 | [7 empty] | Validation 3
R=49 nm |  |  |  | R=50 nm |  |  |  | R=72.9 nm |  |  |  | R=180 nm |  |  |  | R=181 nm |  |  |  | R=0.65 mm |  |  |  | R=0.375 mm |  |  |  | R=49 nm |  |  |  |  | R=72 nm
Experimental data |  | Calculated data |  | Experimental data |  | Calculated data |  | Experimental data |  | Calculated data |  | Experimental data |  | Calculated data |  | Experimental data |  | Calculated data |  | Experimental data |  | Calculated data |  | Experimental data |  | Calculated data |  | U (m/s) | low | up | average | theory | U (m/s) | low | up | average | theory
U (m/s) | θ, ° | U (m/s) | θ, ° | U (m/s) | θ, ° | U (m/s) | θ, ° | U (m/s) | θ, ° | U (m/s) | θ, ° | U (m/s) | θ, ° | U (m/s) | θ, ° | U (m/s) | θ, ° | U (m/s) | θ, ° | U (m/s) | θ, ° | U (m/s) | θ, ° | U (m/s) | θ, ° | U (m/s) | θ, ° | 0.05 | 151.4594 | 149.6017 | 150.3276 | 145.237 | 0.0452 | 145.414 | 138.3442 | 141.8791 | 138.4472
1.48877e-07 | 41.53 | 1e-10 | 25.01226 | 1.57464e-07 | 40.35 | 1e-10 | 25.01196 | 2.26981e-07 | 44.37 | 1e-10 | 25.00763 | 1.57464e-07 | 33.51 | 1e-10 | 25.00281 | 3.43e-07 | 34.93 | 1e-10 | 25.0028 | 0.3316948 | 36.46 | 1e-05 | 0.1861531 | 0.447444 | 37.99 | 1e-05 | 0.2429386 | 0.0632 | 152.6986 | 153.8637 | 153.28115 | 148.3377 | 0.085 | 146.9471 | 148.2528 | 147.59995 | 146.6423
3.00763e-07 | 49.56 | 1.5e-10 | 25.01839 | 3.00763e-07 | 48.38 | 1.5e-10 | 25.01794 | 2.26981e-07 | 46.25 | 1.5e-10 | 25.01144 | 4.56533e-07 | 37.52 | 1.5e-10 | 25.00422 | 8.30584e-07 | 37.76 | 1.5e-10 | 25.00419 | 0.3241445 | 43.22 | 2e-05 | 0.2632604 | 0.447444 | 37.07 | 2e-05 | 0.3435674 | 0.0885 | 156.2687 | 151.9957 | 154.1322 | 153.4423 | 0.1 | 150.1097 | 149.8765 | 149.9931 | 148.787
3.14432e-07 | 54.99 | 2.25e-10 | 25.02758 | 1.061208e-06 | 60.65 | 2.25e-10 | 25.0269 | 9.12673e-07 | 51.21 | 2.25e-10 | 25.01716 | 4.74552e-07 | 39.17 | 2.25e-10 | 25.00633 | 1.124864e-06 | 42.95 | 2.25e-10 | 25.00629 | 0.2758917 | 42.14 | 4e-05 | 0.3723068 | 0.447444 | 53.96 | 4e-05 | 0.4858784 | 0.1 | 157.1128 | 157.6905 | 156.3081 | 156.183 | 0.1237 | 155.1372 | 151.8572 | 153.4972 | 151.5159
3.73248e-07 | 50.5 | 3.375e-10 | 25.04136 | 1.367631e-06 | 60.65 | 3.375e-10 | 25.04034 | 1.685159e-06 | 55.69 | 3.375e-10 | 25.02574 | 6.58503e-07 | 42.48 | 3.375e-10 | 25.00949 | 1.259712e-06 | 43.42 | 3.375e-10 | 25.00943 | 0.2758917 | 41.22 | 8e-05 | 0.5265222 | 0.4080738 | 54.89 | 8e-05 | 0.6871378 | 0.1239 | 161.319 | 159.6997 | 160.50935 | 159.7165 | 0.1487 | 155.9177 | 158.6112 | 157.26445 | 154.5185
5.12e-07 | 54.75 | 5.0625e-10 | 25.06202 | 1.520875e-06 | 60.41 | 5.0625e-10 | 25.06049 | 3.112136e-06 | 60.65 | 5.0625e-10 | 25.0386 | 9.70299e-07 | 45.07 | 5.0625e-10 | 25.01423 | 1.481544e-06 | 45.55 | 5.0625e-10 | 25.01415 | 0.2758917 | 39.84 | 0.00016 | 0.7446175 | 0.3987849 | 38.91 | 0.00016 | 0.9717654 | 0.1487 | 162.876 | 161.6429 | 162.25945 | 164.0829 | 0.1784 | 161.2845 | 162.4818 | 161.88315 | 157.9088
9.12673e-07 | 62.54 | 7.59375e-10 | 25.09297 | 1.815848e-06 | 60.41 | 7.59375e-10 | 25.09068 | 4.492125e-06 | 62.77 | 7.59375e-10 | 25.05788 | 1.191016e-06 | 46.73 | 7.59375e-10 | 25.02134 | 1.520875e-06 | 47.67 | 7.59375e-10 | 25.02122 | 0.2758917 | 32.16 | 0.00032 | 1.053055 | 0.3721677 | 41.68 | 0.00032 | 1.3743 | 0.1636 | 164.5802 | 160.9146 | 162.7474 | 166.923 | 0.2141 | 166.7697 | 167.3825 | 167.0761 | 161.9069
1.225043e-06 | 62.3 | 1.1390625e-09 | 25.13933 | 2.048383e-06 | 60.18 | 1.1390625e-09 | 25.13591 | 7.529536e-06 | 67.26 | 1.1390625e-09 | 25.08677 | 2.000376e-06 | 51.45 | 1.1390625e-09 | 25.03201 | 1.685159e-06 | 49.09 | 1.1390625e-09 | 25.03182 | 0.2348219 | 44.6 | 0.00064 | 1.489266 | 0.339421 | 39.38 | 0.00064 | 1.943599 | 0.1995 | 166.6839 | 161.2877 | 163.9858 | 179.3828 | 0.257 | 169.2671 | 169.4926 | 169.37985 | 167.0702
1.685159e-06 | 62.06 | 1.70859375e-09 | 25.20873 | 3.176523e-06 | 67.26 | 1.70859375e-09 | 25.20361 | 1.2167e-05 | 70.32 | 1.70859375e-09 | 25.13005 | 2.406104e-06 | 53.57 | 1.70859375e-09 | 25.048 | 2.048383e-06 | 50.97 | 1.70859375e-09 | 25.04772 | 0.2294767 | 41.99 | 0.00128 | 2.106197 | 0.339421 | 35.08 | 0.00128 | 2.748788 | 0.2 | 167.5022 | 165.7065 | 166.60435 | 179.8074 | 0.3 | 171.293 | 172.3608 | 171.8269 | 175.1574
2.000376e-06 | 61.83 | 2.562890625e-09 | 25.31248 | 4.330747e-06 | 68.2 | 2.562890625e-09 | 25.30483 | 3.6926037e-05 | 71.74 | 2.562890625e-09 | 25.19483 | 2.863288e-06 | 55.22 | 2.562890625e-09 | 25.07197 | 2.460375e-06 | 50.03 | 2.562890625e-09 | 25.07155 | 0.2242532 | 36.31 | 0.00256 | 2.978769 | 0.2956233 | 37.07 | 0.00256 | 3.8877
2.299968e-06 | 62.06 | 3.844336e-09 | 25.46734 | 6.967871e-06 | 71.98 | 3.844336e-09 | 25.45593 |  |  | 3.844336e-09 | 25.29171 | 3.241792e-06 | 57.35 | 3.844336e-09 | 25.10788 | 4.492125e-06 | 52.86 | 3.844336e-09 | 25.10725 | 0.2294767 | 34.77 | 0.00512 | 4.213026 | 0.2956233 | 29.7 | 0.00512 | 5.498837
3.112136e-06 | 68.2 | 5.766504e-09 | 25.69792 | 1.0503459e-05 | 71.98 | 5.766504e-09 | 25.68097 |  |  | 5.766504e-09 | 25.43637 | 4.410944e-06 | 59.47 | 5.766504e-09 | 25.16166 | 5.177717e-06 | 55.22 | 5.766504e-09 | 25.16071 | 0.2242532 | 30.93 | 0.01024 | 5.959098 | 0.2696117 | 31.39 | 0.01024 | 7.778065
4.251528e-06 | 68.67 | 8.649756e-09 | 26.03998 |  |  | 8.649756e-09 | 26.01488 |  |  | 8.649756e-09 | 25.65187 | 7.414875e-06 | 60.18 | 8.649756e-09 | 25.24212 | 6.229504e-06 | 54.51 | 8.649756e-09 | 25.2407 | 0.2242532 | 26.02 | 0.02048 | 8.429181 | 0.2696117 | 32.31 | 0.02048 | 11.00011
5.177717e-06 | 68.67 | 1.297463e-08 | 26.54455 |  |  | 1.297463e-08 | 26.50764 |  |  | 1.297463e-08 | 25.97179 | 2.8094464e-05 | 62.06 | 1.297463e-08 | 25.36236 | 7.762392e-06 | 58.76 | 1.297463e-08 | 25.36024 | 0.2191486 | 23.56 | 0.04096 | 11.91984 | 0.2634745 | 39.69 | 0.04096 | 15.53477
6.967871e-06 | 72.45 | 1.946195e-08 | 27.28249 |  |  | 1.946195e-08 | 27.22877 |  |  | 1.946195e-08 | 26.44424 |  |  | 1.946195e-08 | 25.54169 | 8.615125e-06 | 58.29 | 1.946195e-08 | 25.53853 | 0.1908704 | 52.44 | 0.08192 | 16.82334 | 0.2458888 | 35.39 | 0.08192 | 21.79385
1.0218313e-05 | 72.21 | 2.919293e-08 | 28.34753 |  |  | 2.919293e-08 | 28.27059 |  |  | 2.919293e-08 | 27.13641 |  |  | 2.919293e-08 | 25.80838 | 9.938375e-06 | 58.53 | 2.919293e-08 | 25.8037 | 0.1953164 | 38.31 | 0.16384 | 23.54181 | 0.2516162 | 31.24 | 0.16384 | 29.89621
1.1543176e-05 | 72.21 | 4.378939e-08 | 29.85321 |  |  | 4.378939e-08 | 29.74574 |  |  | 4.378939e-08 | 28.13813 |  |  | 4.378939e-08 | 26.2033 | 1.2977875e-05 | 59.71 | 4.378939e-08 | 26.19639 | 0.1953164 | 35.54 | 0.32768 | 32.07311 | 0.2242532 | 31.7 | 0.32768 | 39.09959
1.2487168e-05 | 72.21 | 6.568408e-08 | 31.91372 |  |  | 6.568408e-08 | 31.76945 |  |  | 6.568408e-08 | 29.5604 |  |  | 6.568408e-08 | 26.78427 | 1.3651919e-05 | 62.77 | 6.568408e-08 | 26.77414 | 0.1953164 | 32.01 | 0.65536 | 41.54891 | 0.2242532 | 28.17 | 0.65536 | 48.32023
2.7818127e-05 | 71.74 | 9.852613e-08 | 34.5966 |  |  | 9.852613e-08 | 34.41404 |  |  | 9.852613e-08 | 31.51999 |  |  | 9.852613e-08 | 27.63042 | 1.4706125e-05 | 61.83 | 9.852613e-08 | 27.61576 | 0.1781307 | 29.86 | 1.31072 | 51.07635 | 0.2092853 | 26.48 | 1.31072 | 57.27282
|  | 1.477892e-07 | 37.85629 |  |  | 1.477892e-07 | 37.64249 |  |  | 1.477892e-07 | 34.09758 |  |  | 1.477892e-07 | 28.84383 | 1.8399744e-05 | 63.24 | 1.477892e-07 | 28.82301 | 0.1701135 | 26.94 | 2.62144 | 60.71428 | 0.1822799 | 27.56 | 2.62144 | 66.39989
|  | 2.216838e-07 | 41.51363 |  |  | 2.216838e-07 | 41.28249 |  |  | 2.216838e-07 | 37.27155 |  |  | 2.216838e-07 | 30.54213 | 2.3639903e-05 | 60.65 | 2.216838e-07 | 30.51342 | 0.1781307 | 21.41 | 4.62144 | 69.25409 | 0.1740759 | 25.1 | 4.62144 | 74.62483
|  | 3.325257e-07 | 45.33773 |  |  | 3.325257e-07 | 45.10274 |  |  | 3.325257e-07 | 40.88287 |  |  | 3.325257e-07 | 32.8304 | 2.8652616e-05 | 60.88 | 3.325257e-07 | 32.79261 | 0.1662412 | 28.48 | 6.62144 | 75.36295 | 0.1781307 | 24.02 | 6.62144 | 80.58742
|  | 4.987885e-07 | 49.15335 |  |  | 4.987885e-07 | 48.92272 |  |  | 4.987885e-07 | 44.70043 |  |  | 4.987885e-07 | 35.74339 | 2.9503629e-05 | 63.48 | 4.987885e-07 | 35.69686 | 0.1662412 | 20.03 | 8.62144 | 80.40158 | 0.1781307 | 28.79 | 8.62144 | 85.55149
|  | 7.481828e-07 | 52.87253 |  |  | 7.481828e-07 | 52.64955 |  |  | 7.481828e-07 | 48.53391 |  |  | 7.481828e-07 | 39.18508 |  |  | 7.481828e-07 | 39.13222 | 0.1551453 | 32.63 | 10.62144 | 84.84244 | 0.1516138 | 28.33 | 10.62144 | 89.95967
|  | 1.122274e-06 | 56.46817 |  |  | 1.122274e-06 | 56.25339 |  |  | 1.122274e-06 | 52.28088 |  |  | 1.122274e-06 | 42.94346 |  |  | 1.122274e-06 | 42.88774 | 0.1516138 | 27.25 | 12.62144 | 88.90655 | 0.1481626 | 23.57 | 12.62144 | 94.0206
|  | 1.683411e-06 | 59.94255 |  |  | 1.683411e-06 | 59.73538 |  |  | 1.683411e-06 | 55.90602 |  |  | 1.683411e-06 | 46.79704 |  |  | 1.683411e-06 | 46.74123 | 0.1516138 | 21.26 | 14.62144 | 92.71614 | 0.1414942 | 31.71 | 14.62144 | 97.8506
|  | 2.525117e-06 | 63.30881 |  |  | 2.525117e-06 | 63.1083 |  |  | 2.525117e-06 | 59.40817 |  |  | 2.525117e-06 | 50.60158 |  |  | 2.525117e-06 | 50.54713 | 0.1551453 | 19.11 | 14.63144 | 92.73469 | 0.1320501 | 24.64 | 14.63144 | 97.8693
|  | 3.787675e-06 | 66.58262 |  |  | 3.787675e-06 | 66.3878 |  |  | 3.787675e-06 | 62.79941 |  |  | 3.787675e-06 | 54.29456 |  |  | 3.787675e-06 | 54.24195 | 0.1516138 | 18.5 | 14.64144 | 92.75323 | 0.1261068 | 24.03 | 14.64144 | 97.888
|  | 5.681513e-06 | 69.77913 |  |  | 5.681513e-06 | 69.58909 |  |  | 5.681513e-06 | 66.09536 |  |  | 5.681513e-06 | 57.86226 |  |  | 5.681513e-06 | 57.81148 | 0.1481626 | 16.81 | 14.65144 | 92.77177 | 0.1290443 | 21.88 | 14.65144 | 97.9067
|  | 8.522269e-06 | 72.91201 |  |  | 8.522269e-06 | 72.72596 |  |  | 8.522269e-06 | 69.31141 |  |  | 8.522269e-06 | 61.31236 |  |  | 8.522269e-06 | 61.26322 | 0.1176898 | 23.42 | 14.65244 | 92.77362 | 0.1176898 | 20.34 | 14.65244 | 97.90857
|  | 1.27834e-05 | 75.99338 |  |  | 1.27834e-05 | 75.81062 |  |  | 1.27834e-05 | 72.46156 |  |  | 1.27834e-05 | 64.6596 |  |  | 1.27834e-05 | 64.61189 | 0.1204311 | 15.74 | 14.65344 | 92.77548 | 0.1001702 | 26.64 | 14.65344 | 97.91044
|  | 1.917511e-05 | 79.03407 |  |  | 1.917511e-05 | 78.85398 |  |  | 1.917511e-05 | 75.55826 |  |  | 1.917511e-05 | 67.91982 |  |  | 1.917511e-05 | 67.8733 | 0.1176898 | 14.66 | 14.65444 | 92.77733 | 0.0934843 | 28.79 | 14.65444 | 97.91231
|  | 2.876266e-05 | 82.04385 |  |  | 2.876266e-05 | 81.86585 |  |  | 2.876266e-05 | 78.61257 |  |  | 2.876266e-05 | 71.10779 |  |  | 2.876266e-05 | 71.06224 | 0.09789008 | 25.72 | 14.65544 | 92.77918 | 0.09135633 | 18.96 | 14.65544 | 97.91418
|  | 4.314399e-05 | 85.03171 |  |  | 4.314399e-05 | 84.85527 |  |  | 4.314399e-05 | 81.63449 |  |  | 4.314399e-05 | 74.23672 |  |  | 4.314399e-05 | 74.19198 | 0.09789008 | 13.13 | 14.65644 | 92.78104 | 0.08331797 | 27.1 | 14.65644 | 97.91605
|  | 6.471598e-05 | 88.00608 |  |  | 6.471598e-05 | 87.83072 |  |  | 6.471598e-05 | 84.63317 |  |  | 6.471598e-05 | 77.31836 |  |  | 6.471598e-05 | 77.27427 | 0.1001702 | 10.36 | 14.65744 | 92.78289 | 0.07425722 | 24.03 | 14.65744 | 97.91791
|  | 9.707397e-05 | 90.9751 |  |  | 9.707397e-05 | 90.80034 |  |  | 9.707397e-05 | 87.61718 |  |  | 9.707397e-05 | 80.36324 |  |  | 9.707397e-05 | 80.31964 | 0.07775685 | 21.58 |  |  | 0.06618181 | 22.65
|  | 0.000145611 | 93.94677 |  |  | 0.000145611 | 93.77213 |  |  | 0.000145611 | 90.59476 |  |  | 0.000145611 | 83.38092 |  |  | 0.000145611 | 83.33769 | 0.07775685 | 12.21 |  |  | 0.06618181 | 15.59
|  | 0.0002184164 | 96.92914 |  |  | 0.0002184164 | 96.75416 |  |  | 0.0002184164 | 93.57398 |  |  | 0.0002184164 | 86.3803 |  |  | 0.0002184164 | 86.33731 | 0.07775685 | 10.21 |  |  | 0.05632986 | 21.89
|  | 0.0003276247 | 99.93056 |  |  | 0.0003276247 | 99.75474 |  |  | 0.0003276247 | 96.56295 |  |  | 0.0003276247 | 89.36982 |  |  | 0.0003276247 | 89.32695 | 0.06320314 | 15.74 |  |  | 0.05632986 | 14.36
|  | 0.000491437 | 102.9598 |  |  | 0.000491437 | 102.7827 |  |  | 0.000491437 | 99.57005 |  |  | 0.000491437 | 92.35768 |  |  | 0.000491437 | 92.31482 | 0.06176446 | 11.9 |  |  | 0.04906126 | 16.05
|  | 0.0007371555 | 106.0266 |  |  | 0.0007371555 | 105.8475 |  |  | 0.0007371555 | 102.6041 |  |  | 0.0007371555 | 95.35206 |  |  | 0.0007371555 | 95.30909 | 0.06035853 | 10.06 |  |  | 0.04794449 | 17.59
|  | 0.001105733 | 109.1414 |  |  | 0.001105733 | 108.9597 |  |  | 0.001105733 | 105.6747 |  |  | 0.001105733 | 98.36131 |  |  | 0.001105733 | 98.31811 | 0.04578663 | 16.05 |  |  | 0.04273057 | 15.75
|  | 0.0016586 | 112.3164 |  |  | 0.0016586 | 112.1315 |  |  | 0.0016586 | 108.7924 |  |  | 0.0016586 | 101.3942 |  |  | 0.0016586 | 101.3506 | 0.0447444 | 6.84 |  |  | 0.0417579 | 11.14
|  | 0.0024879 | 115.5657 |  |  | 0.0024879 | 115.3767 |  |  | 0.0024879 | 111.9694 |  |  | 0.0024879 | 104.4601 |  |  | 0.0024879 | 104.4161 | 0.04273057 | 8.07 |  |  | 0.03554174 | 20.51
|  | 0.00373185 | 118.9063 |  |  | 0.00373185 | 118.7121 |  |  | 0.00373185 | 115.2196 |  |  | 0.00373185 | 107.5694 |  |  | 0.00373185 | 107.5247 | 0.01382734 | 12.07 |  |  | 0.0339421 | 10.07
|  | 0.005597774 | 122.359 |  |  | 0.005597774 | 122.1583 |  |  | 0.005597774 | 118.5599 |  |  | 0.005597774 | 110.7339 |  |  | 0.005597774 | 110.6883 | 0.01073343 | 8.08 |  |  | 0.02823181 | 12.83
|  | 0.008396662 | 125.9502 |  |  | 0.008396662 | 125.7415 |  |  | 0.008396662 | 122.011 |  |  | 0.008396662 | 113.967 |  |  | 0.008396662 | 113.9204 | 0.002242532 | 9.18 |  |  | 0.02634745 | 15.75
[20 empty] | 0.001204311 | 8.72 |  |  | 0.02092853 | 10.84
[20 empty] | 0.0008331797 | 5.65 |  |  | 0.01781307 | 20.52
[24 empty] | 0.01587591 | 13.3
[24 empty] | 0.01382734 | 10.08
[24 empty] | 0.01414942 | 6.54
[24 empty] | 0.01261068 | 14.69
[24 empty] | 0.01098345 | 9.47
[24 empty] | 0.008927681 | 9.16
[24 empty] | 0.008142142 | 12.85
[24 empty] | 0.003316948 | 9.63
[24 empty] | 0.001516138 | 13.94
[24 empty] | 0.0005137344 | 12.11
[24 empty] | 0.0004794449 | 10.11

## Fig.S2
Radius R=1 nm
Static contact angle θE=0° |  |  | Static contact angle θE=30° |  |  | Static contact angle θE=60° |  |  | Static contact angle θE=90° |  |  | Static contact angle θE=120° |  |  | Static contact angle θE=150° |  |  | Static contact angle θE=170°
Average U m/s | Ca=ηU/ γ | Dynamic contact angle θ | Average U m/s | Ca=ηU/ γ | Dynamic contact angle θ | Average U m/s | Ca=ηU/ γ | Dynamic contact angle θ | Average U m/s | Ca=ηU/ γ | Dynamic contact angle θ | Average U m/s | Ca=ηU/ γ | Dynamic contact angle θ | Average U m/s | Ca=ηU/ γ | Dynamic contact angle θ | Average U m/s | Ca=ηU/ γ | Dynamic contact angle θ
1e-18 | 8.706217e-21 | 0.4524407 | 1e-18 | 8.706217e-21 | 30.00021 | 1e-18 | 8.706217e-21 | 60 | 1e-18 | 8.706217e-21 | 90 | 1e-18 | 8.706217e-21 | 120 | 1e-18 | 8.706217e-21 | 150 | 1e-18 | 8.706217e-21 | 170
1e-17 | 8.706217e-20 | 1.430775 | 1e-17 | 8.706217e-20 | 30.00205 | 1e-17 | 8.706217e-20 | 60 | 1e-17 | 8.706217e-20 | 90 | 1e-17 | 8.706217e-20 | 120 | 1e-17 | 8.706217e-20 | 150 | 1e-17 | 8.706217e-20 | 170
1e-16 | 8.706217e-19 | 4.525127 | 1e-16 | 8.706217e-19 | 30.02054 | 1e-16 | 8.706217e-19 | 60 | 1e-16 | 8.706217e-19 | 90 | 1e-16 | 8.706217e-19 | 120 | 1e-16 | 8.706217e-19 | 150 | 1e-16 | 8.706217e-19 | 170
1e-15 | 8.706217e-18 | 14.20943 | 1e-15 | 8.706217e-18 | 30.20478 | 1e-15 | 8.706217e-18 | 60.00005 | 1e-15 | 8.706217e-18 | 90 | 1e-15 | 8.706217e-18 | 120 | 1e-15 | 8.706217e-18 | 150 | 1e-15 | 8.706217e-18 | 170
1e-14 | 8.706217e-17 | 34.59127 | 1e-14 | 8.706217e-17 | 31.98211 | 1e-14 | 8.706217e-17 | 60.00049 | 1e-14 | 8.706217e-17 | 90 | 1e-14 | 8.706217e-17 | 120 | 1e-14 | 8.706217e-17 | 150 | 1e-14 | 8.706217e-17 | 170
1e-13 | 8.706217e-16 | 51.96887 | 1e-13 | 8.706217e-16 | 42.60689 | 1e-13 | 8.706217e-16 | 60.0049 | 1e-13 | 8.706217e-16 | 90 | 1e-13 | 8.706217e-16 | 120 | 1e-13 | 8.706217e-16 | 150 | 1e-13 | 8.706217e-16 | 170
1e-12 | 8.706217e-15 | 65.97531 | 1e-12 | 8.706217e-15 | 57.83872 | 1e-12 | 8.706217e-15 | 60.04903 | 1e-12 | 8.706217e-15 | 90 | 1e-12 | 8.706217e-15 | 120 | 1e-12 | 8.706217e-15 | 150 | 1e-12 | 8.706217e-15 | 170
1e-11 | 8.706217e-14 | 78.57108 | 1e-11 | 8.706217e-14 | 71.13233 | 1e-11 | 8.706217e-14 | 60.4887 | 1e-11 | 8.706217e-14 | 90.00001 | 1e-11 | 8.706217e-14 | 120 | 1e-11 | 8.706217e-14 | 150 | 1e-11 | 8.706217e-14 | 170
1e-10 | 8.706217e-13 | 90.62031 | 1e-10 | 8.706217e-13 | 83.43065 | 1e-10 | 8.706217e-13 | 64.38511 | 1e-10 | 8.706217e-13 | 90.0001 | 1e-10 | 8.706217e-13 | 120 | 1e-10 | 8.706217e-13 | 150 | 1e-10 | 8.706217e-13 | 170
1e-09 | 8.706217e-12 | 102.6976 | 1e-09 | 8.706217e-12 | 95.42672 | 1e-09 | 8.706217e-12 | 75.75062 | 1e-09 | 8.706217e-12 | 90.00103 | 1e-09 | 8.706217e-12 | 120 | 1e-09 | 8.706217e-12 | 150 | 1e-09 | 8.706217e-12 | 170
1e-08 | 8.706217e-11 | 115.3903 | 1e-08 | 8.706217e-11 | 107.671 | 1e-08 | 8.706217e-11 | 87.85095 | 1e-08 | 8.706217e-11 | 90.01026 | 1e-08 | 8.706217e-11 | 120 | 1e-08 | 8.706217e-11 | 150 | 1e-08 | 8.706217e-11 | 170
1e-07 | 8.706217e-10 | 129.6251 | 1e-07 | 8.706217e-10 | 120.8325 | 1e-07 | 8.706217e-10 | 99.87363 | 1e-07 | 8.706217e-10 | 90.10262 | 1e-07 | 8.706217e-10 | 120 | 1e-07 | 8.706217e-10 | 150 | 1e-07 | 8.706217e-10 | 170
4e-07 | 3.482487e-09 | 139.7807 | 4e-07 | 3.482487e-09 | 129.6687 | 1e-06 | 8.706217e-09 | 112.3618 | 1e-06 | 8.706217e-09 | 91.01981 | 1e-06 | 8.706217e-09 | 120 | 1e-06 | 8.706217e-09 | 150 | 1e-06 | 8.706217e-09 | 170
1e-06 | 8.706217e-09 | 147.8588 | 1e-06 | 8.706217e-09 | 136.1791 | 3e-06 | 2.611865e-08 | 118.696 | 4e-06 | 3.482487e-08 | 93.7697 | 1e-05 | 8.706217e-08 | 120.0003 | 1e-05 | 8.706217e-08 | 150 | 1e-05 | 8.706217e-08 | 170
2e-06 | 1.741243e-08 | 155.4568 | 2e-06 | 1.741243e-08 | 141.6667 | 1e-05 | 8.706217e-08 | 126.1167 | 1e-05 | 8.706217e-08 | 97.46646 | 0.0001 | 8.706217e-07 | 120.0027 | 0.0001 | 8.706217e-07 | 150 | 0.0001 | 8.706217e-07 | 170
3e-06 | 2.611865e-08 | 161.1642 | 5e-06 | 4.353109e-08 | 150.1783 | 3e-05 | 2.611865e-07 | 133.5621 | 3e-05 | 2.611865e-07 | 103.0006 | 0.001 | 8.706217e-06 | 120.0273 | 0.001 | 8.706217e-06 | 150 | 0.001 | 8.706217e-06 | 170
4e-06 | 3.482487e-08 | 166.546 | 1e-05 | 8.706217e-08 | 158.5107 | 0.0001 | 8.706217e-07 | 142.9787 | 0.0001 | 8.706217e-07 | 109.4905 | 0.01 | 8.706217e-05 | 120.2728 | 0.01 | 8.706217e-05 | 150.0003 | 0.01 | 8.706217e-05 | 170
5e-06 | 4.353109e-08 | 173.1248 | 1.5e-05 | 1.305933e-07 | 165.304 | 0.0003 | 2.611865e-06 | 153.9122 | 0.0003 | 2.611865e-06 | 115.6776 | 0.1 | 0.0008706217 | 122.6777 | 0.1 | 0.0008706217 | 150.0032 | 0.1 | 0.0008706217 | 170.0004
5.41e-06 | 4.710063e-08 | 179.5011 | 2e-05 | 1.741243e-07 | 173.4111 | 0.0005 | 4.353109e-06 | 160.8188 | 0.001 | 8.706217e-06 | 122.8591 | 0.4 | 0.003482487 | 128.579 | 1 | 0.008706217 | 150.0324 | 1 | 0.008706217 | 170.0042
|  |  | 2.15e-05 | 1.871837e-07 | 179.4794 | 0.0007 | 6.094352e-06 | 167.1674 | 0.004 | 3.482487e-05 | 131.9442 | 1 | 0.008706217 | 134.6346 | 10 | 0.08706217 | 150.3252 | 10 | 0.08706217 | 170.0417
[6 empty] | 0.0009 | 7.835595e-06 | 176.2276 | 0.01 | 8.706217e-05 | 138.7288 | 3 | 0.02611865 | 143.575 | 100 | 0.8706217 | 153.4061 | 100 | 0.8706217 | 170.4246
[6 empty] | 0.000921 | 8.018426e-06 | 179.3068 | 0.03 | 0.0002611865 | 148.3641 | 6 | 0.0522373 | 150.7409 | 300 | 2.611865 | 161.6529 | 300 | 2.611865 | 171.3351
[9 empty] | 0.06 | 0.000522373 | 156.1276 | 10 | 0.08706217 | 157.726 | 400 | 3.482487 | 167.2865 | 400 | 3.482487 | 171.8277
[9 empty] | 0.1 | 0.0008706217 | 163.9458 | 13 | 0.1131808 | 162.5838 | 470 | 4.091922 | 173.3945 | 596.2 | 5.190647 | 172.8912
[9 empty] | 0.13 | 0.001131808 | 170.0485 | 16 | 0.1392995 | 167.9495 | 492 | 4.283459 | 177.2969 | 1096.2 | 9.543755 | 176.95
[9 empty] | 0.15 | 0.001305933 | 176.4093 | 18 | 0.1567119 | 172.7311 | 496.2 | 4.320025 | 179.3579 | 1206.2 | 10.50144 | 179.4757
[9 empty] | 0.1532 | 0.001333792 | 179.5407 | 19 | 0.1654181 | 176.8876
[12 empty] | 19.23 | 0.1674206 | 179.8727
Radius R=100 nm
Static contact angle θE=0° |  |  | Static contact angle θE=30° |  |  | Static contact angle θE=60° |  |  | Static contact angle θE=90° |  |  | Static contact angle θE=120° |  |  | Static contact angle θE=150° |  |  | Static contact angle θE=170°
Average U m/s | Ca=ηU/ γ | Dynamic contact angle θ | Average U m/s | Ca=ηU/ γ | Dynamic contact angle θ | Average U m/s | Ca=ηU/ γ | Dynamic contact angle θ | Average U m/s | Ca=ηU/ γ | Dynamic contact angle θ | Average U m/s | Ca=ηU/ γ | Dynamic contact angle θ | Average U m/s | Ca=ηU/ γ | Dynamic contact angle θ | Average U m/s | Ca=ηU/ γ | Dynamic contact angle θ
1e-12 | 1.231112e-14 | 0.1002868 | 1e-12 | 1.231802e-14 | 30.00002 | 1e-12 | 1.233692e-14 | 60 | 1e-12 | 1.236283e-14 | 90 | 1e-12 | 1.238884e-14 | 120 | 1e-12 | 1.240796e-14 | 150 | 1e-12 | 1.241418e-14 | 170
1e-11 | 1.231112e-13 | 0.3171349 | 1e-11 | 1.231802e-13 | 30.00025 | 1e-11 | 1.233692e-13 | 60 | 1e-11 | 1.236283e-13 | 90 | 1e-11 | 1.238884e-13 | 120 | 1e-11 | 1.240796e-13 | 150 | 1e-11 | 1.241418e-13 | 170
1e-10 | 1.231112e-12 | 1.00288 | 1e-10 | 1.231802e-12 | 30.00246 | 1e-10 | 1.233692e-12 | 60.00001 | 1e-10 | 1.236283e-12 | 90 | 1e-10 | 1.238884e-12 | 120 | 1e-10 | 1.240796e-12 | 150 | 1e-10 | 1.241418e-12 | 170
1e-09 | 1.231112e-11 | 3.171722 | 1e-09 | 1.231802e-11 | 30.02459 | 1e-09 | 1.233692e-11 | 60.00007 | 1e-09 | 1.236283e-11 | 90 | 1e-09 | 1.238884e-11 | 120 | 1e-09 | 1.240796e-11 | 150 | 1e-09 | 1.241418e-11 | 170
1e-08 | 1.231112e-10 | 10.02986 | 1e-08 | 1.231802e-10 | 30.24512 | 1e-08 | 1.233692e-10 | 60.00071 | 1e-08 | 1.236283e-10 | 90 | 1e-08 | 1.238884e-10 | 120 | 1e-08 | 1.240796e-10 | 150 | 1e-08 | 1.241418e-10 | 170
1e-07 | 1.231112e-09 | 29.51802 | 1e-07 | 1.231802e-09 | 32.36527 | 1e-07 | 1.233692e-09 | 60.00709 | 1e-07 | 1.236283e-09 | 90.00001 | 1e-07 | 1.238884e-09 | 120 | 1e-07 | 1.240796e-09 | 150 | 1e-07 | 1.241418e-09 | 170
1e-06 | 1.231112e-08 | 53.62456 | 4e-07 | 4.927209e-09 | 38.23048 | 4e-07 | 4.934768e-09 | 60.02837 | 1e-06 | 1.236283e-08 | 90.00006 | 1e-06 | 1.238884e-08 | 120 | 1e-06 | 1.240796e-08 | 150 | 1e-06 | 1.241418e-08 | 170
1e-05 | 1.231112e-07 | 72.68343 | 1e-06 | 1.231802e-08 | 45.5003 | 1e-06 | 1.233692e-08 | 60.07091 | 1e-05 | 1.236283e-07 | 90.00057 | 1e-05 | 1.238884e-07 | 120 | 1e-05 | 1.240796e-07 | 150 | 1e-05 | 1.241418e-07 | 170
0.0001 | 1.231112e-06 | 89.92698 | 4e-06 | 4.927209e-08 | 57.82074 | 4e-06 | 4.934768e-08 | 60.28331 | 0.0001 | 1.236283e-06 | 90.00569 | 0.0001 | 1.238884e-06 | 120.0001 | 0.0001 | 1.240796e-06 | 150.0001 | 0.0001 | 1.241418e-06 | 170
0.001 | 1.231112e-05 | 107.209 | 1e-05 | 1.231802e-07 | 65.44652 | 1e-05 | 1.233692e-07 | 60.70612 | 0.001 | 1.236283e-05 | 90.0569 | 0.001 | 1.238884e-05 | 120.0012 | 0.001 | 1.240796e-05 | 150.0011 | 0.001 | 1.241418e-05 | 170.0001
0.004 | 4.924449e-05 | 118.3693 | 4e-05 | 4.927209e-07 | 76.26235 | 4e-05 | 4.934768e-07 | 62.75071 | 0.01 | 0.0001236283 | 90.56854 | 0.01 | 0.0001238884 | 120.0121 | 0.01 | 0.0001240796 | 150.0108 | 0.01 | 0.0001241418 | 170.0009
0.01 | 0.0001231112 | 126.4329 | 0.0001 | 1.231802e-06 | 83.13272 | 0.0001 | 1.233692e-06 | 66.27145 | 0.04 | 0.0004945131 | 92.24427 | 0.04 | 0.0004955538 | 120.0485 | 0.1 | 0.001240796 | 150.1079 | 0.1 | 0.001241418 | 170.0087
0.03 | 0.0003693336 | 137.4441 | 0.0004 | 4.927209e-06 | 93.38527 | 0.0003 | 3.701076e-06 | 73.25589 | 0.15 | 0.001854424 | 97.36723 | 0.1 | 0.001238884 | 120.1213 | 1 | 0.01240796 | 151.0952 | 1 | 0.01241418 | 170.087
0.06 | 0.0007386673 | 145.7992 | 0.001 | 1.231802e-05 | 100.2106 | 0.001 | 1.233692e-05 | 82.09225 | 0.4 | 0.004945131 | 104.0486 | 0.4 | 0.004955538 | 120.486 | 4 | 0.04963184 | 154.638 | 10 | 0.1241418 | 170.9072
0.09 | 0.001108001 | 151.6714 | 0.004 | 4.927209e-05 | 110.8781 | 0.003 | 3.701076e-05 | 90.20368 | 1 | 0.01236283 | 111.6434 | 1 | 0.01238884 | 121.2197 | 9 | 0.1116716 | 161.9146 | 30 | 0.3724253 | 173.0657
0.145 | 0.001785113 | 160.5892 | 0.01 | 0.0001231802 | 118.3587 | 0.01 | 0.0001233692 | 99.14315 | 3 | 0.03708848 | 123.0631 | 3 | 0.03716653 | 123.7081 | 13 | 0.1613035 | 171.1647 | 50 | 0.6207088 | 176.3192
0.195 | 0.002400669 | 169.2793 | 0.04 | 0.0004927209 | 130.9224 | 0.03 | 0.0003701076 | 107.5243 | 6 | 0.07417697 | 133.4698 | 6 | 0.07433307 | 127.5814 | 14.26 | 0.1769375 | 179.4114 | 57.8 | 0.7175393 | 179.6911
0.2221 | 0.0027343 | 179.3752 | 0.1 | 0.001231802 | 140.7965 | 0.1 | 0.001233692 | 117.2587 | 10 | 0.1236283 | 145.5184 | 10 | 0.1238884 | 133.0756
|  |  | 0.2 | 0.002463605 | 150.0703 | 0.3 | 0.003701076 | 127.1407 | 12 | 0.1483539 | 151.9964 | 14 | 0.1734438 | 139.0889
|  |  | 0.3 | 0.003695407 | 157.0831 | 0.7 | 0.008635844 | 136.1106 | 14 | 0.1730796 | 159.6835 | 18 | 0.2229992 | 145.8983
|  |  | 0.4 | 0.004927209 | 163.7858 | 1.3 | 0.016038 | 144.2556 | 15.3 | 0.1891513 | 166.39 | 22 | 0.2725546 | 154.1303
|  |  | 0.5 | 0.006159012 | 172.3089 | 2.1 | 0.02590753 | 152.635 | 16.15 | 0.1996597 | 173.561 | 24 | 0.2973323 | 159.2943
|  |  | 0.5332 | 0.00656797 | 179.435 | 2.9 | 0.03577707 | 160.7756 | 16.397 | 0.2027133 | 179.3994 | 26 | 0.32211 | 166.1303
[6 empty] | 3.6 | 0.04441291 | 169.9889 |  |  |  | 27 | 0.3344988 | 171.2971
[6 empty] | 3.8889 | 0.04797705 | 179.3816 |  |  |  | 27.65 | 0.3425516 | 179.3071

## Fig.S3
Static contact angle θE=0°
Radius R=1 nm |  |  | Radius R=2.5 nm |  |  | Radius R=5 nm |  |  | Radius R=25 nm |  |  | Radius R=100 nm |  |  | Radius R=500 nm
Average U m/s | Ca=ηU/ γ | Dynamic contact angle θ | Average U m/s | Ca=ηU/ γ | Dynamic contact angle θ | Average U m/s | Ca=ηU/ γ | Dynamic contact angle θ | Average U m/s | Ca=ηU/ γ | Dynamic contact angle θ | Average U m/s | Ca=ηU/ γ | Dynamic contact angle θ | Average U m/s | Ca=ηU/ γ | Dynamic contact angle θ
1e-27 | 8.706217e-30 | 1.431185e-05 | 1e-27 | 1.058461e-29 | 0 | 1e-27 | 1.140482e-29 | 0 | 1e-27 | 1.215856e-29 | 0 | 1e-27 | 1.231112e-29 | 0 | 1e-27 | 1.235245e-29 | 0
1e-26 | 8.706217e-29 | 4.524195e-05 | 1e-26 | 1.058461e-28 | 8.537736e-07 | 1e-26 | 1.140482e-28 | 0 | 1e-26 | 1.215856e-28 | 0 | 1e-26 | 1.231112e-28 | 0 | 1e-26 | 1.235245e-28 | 0
1e-25 | 8.706217e-28 | 0.0001430752 | 1e-25 | 1.058461e-27 | 2.258873e-06 | 1e-25 | 1.140482e-27 | 0 | 1e-25 | 1.215856e-27 | 0 | 1e-25 | 1.231112e-27 | 0 | 1e-25 | 1.235245e-27 | 0
1e-24 | 8.706217e-27 | 0.0004524396 | 1e-24 | 1.058461e-26 | 6.93609e-06 | 1e-24 | 1.140482e-26 | 1.478779e-06 | 1e-24 | 1.215856e-26 | 0 | 1e-24 | 1.231112e-26 | 0 | 1e-24 | 1.235245e-26 | 0
1e-23 | 8.706217e-26 | 0.001430739 | 1e-23 | 1.058461e-25 | 2.198364e-05 | 1e-23 | 1.140482e-25 | 4.517745e-06 | 1e-23 | 1.215856e-25 | 8.537736e-07 | 1e-23 | 1.231112e-25 | 0 | 1e-23 | 1.235245e-25 | 0
1e-22 | 8.706217e-25 | 0.004524395 | 1e-22 | 1.058461e-24 | 6.953933e-05 | 1e-22 | 1.140482e-24 | 1.438805e-05 | 1e-22 | 1.215856e-24 | 2.414837e-06 | 1e-22 | 1.231112e-24 | 8.537736e-07 | 1e-22 | 1.235245e-24 | 0
1e-21 | 8.706217e-24 | 0.01430739 | 1e-21 | 1.058461e-23 | 0.0002199093 | 1e-21 | 1.140482e-23 | 4.546695e-05 | 1e-21 | 1.215856e-23 | 7.636384e-06 | 1e-21 | 1.231112e-23 | 3.194528e-06 | 1e-21 | 1.235245e-23 | 1.478779e-06
1e-20 | 8.706217e-23 | 0.04524395 | 1e-20 | 1.058461e-22 | 0.0006954132 | 1e-20 | 1.140482e-22 | 0.000143769 | 1e-20 | 1.215856e-22 | 2.414837e-05 | 1e-20 | 1.231112e-22 | 1.006584e-05 | 1e-20 | 1.235245e-22 | 4.268868e-06
1e-19 | 8.706217e-22 | 0.143074 | 1e-19 | 1.058461e-21 | 0.002199089 | 1e-19 | 1.140482e-21 | 0.0004546351 | 1e-19 | 1.215856e-21 | 7.633997e-05 | 1e-19 | 1.231112e-21 | 3.178516e-05 | 1e-19 | 1.235245e-21 | 1.352632e-05
1e-18 | 8.706217e-21 | 0.4524407 | 1e-18 | 1.058461e-20 | 0.00695413 | 1e-18 | 1.140482e-20 | 0.001437682 | 1e-18 | 1.215856e-20 | 0.0002414067 | 1e-18 | 1.231112e-20 | 0.0001004954 | 1e-18 | 1.235245e-20 | 4.279953e-05
1e-17 | 8.706217e-20 | 1.430775 | 1e-17 | 1.058461e-19 | 0.02199089 | 1e-17 | 1.140482e-19 | 0.004546351 | 1e-17 | 1.215856e-19 | 0.0007633935 | 1e-17 | 1.231112e-19 | 0.0003177965 | 1e-17 | 1.235245e-19 | 0.0001353494
1e-16 | 8.706217e-19 | 4.525127 | 1e-16 | 1.058461e-18 | 0.06954131 | 1e-16 | 1.140482e-18 | 0.01437682 | 1e-16 | 1.215856e-18 | 0.002414062 | 1e-16 | 1.231112e-18 | 0.001004962 | 1e-16 | 1.235245e-18 | 0.000428014
1e-15 | 8.706217e-18 | 14.20943 | 1e-15 | 1.058461e-17 | 0.219909 | 1e-15 | 1.140482e-17 | 0.04546351 | 1e-15 | 1.215856e-17 | 0.007633936 | 1e-15 | 1.231112e-17 | 0.00317797 | 1e-15 | 1.235245e-17 | 0.001353498
1e-14 | 8.706217e-17 | 34.59127 | 1e-14 | 1.058461e-16 | 0.6954173 | 1e-14 | 1.140482e-16 | 0.1437683 | 1e-14 | 1.215856e-16 | 0.02414063 | 1e-14 | 1.231112e-16 | 0.01004962 | 1e-14 | 1.235245e-16 | 0.004280138
1e-13 | 8.706217e-16 | 51.96887 | 1e-13 | 1.058461e-15 | 2.199216 | 1e-13 | 1.140482e-15 | 0.4546363 | 1e-13 | 1.215856e-15 | 0.07633937 | 1e-13 | 1.231112e-15 | 0.0317797 | 1e-13 | 1.235245e-15 | 0.01353498
1e-12 | 8.706217e-15 | 65.97531 | 1e-12 | 1.058461e-14 | 6.955823 | 1e-12 | 1.140482e-14 | 1.437719 | 1e-12 | 1.215856e-14 | 0.2414064 | 1e-12 | 1.231112e-14 | 0.1004963 | 1e-12 | 1.235245e-14 | 0.04280138
1e-11 | 8.706217e-14 | 78.57108 | 1e-11 | 1.058461e-13 | 21.41797 | 1e-11 | 1.140482e-13 | 4.547279 | 1e-11 | 1.215856e-13 | 0.7633992 | 1e-11 | 1.231112e-13 | 0.3177974 | 1e-11 | 1.235245e-13 | 0.1353499
1e-10 | 8.706217e-13 | 90.62031 | 1e-10 | 1.058461e-12 | 44.48513 | 1e-10 | 1.140482e-12 | 14.33247 | 1e-10 | 1.215856e-12 | 2.414231 | 1e-10 | 1.231112e-12 | 1.004975 | 1e-10 | 1.235245e-12 | 0.4280148
1e-09 | 8.706217e-12 | 102.6976 | 1e-09 | 1.058461e-11 | 62.61458 | 1e-09 | 1.140482e-11 | 37.08034 | 1e-09 | 1.215856e-11 | 7.636473 | 1e-09 | 1.231112e-11 | 3.17834 | 1e-09 | 1.235245e-11 | 1.353529
1e-08 | 8.706217e-11 | 115.3903 | 1e-08 | 1.058461e-10 | 78.117 | 1e-08 | 1.140482e-10 | 58.128 | 1e-08 | 1.215856e-10 | 23.47337 | 1e-08 | 1.231112e-10 | 10.05054 | 1e-08 | 1.235245e-10 | 4.280966
1e-07 | 8.706217e-10 | 129.6251 | 1e-07 | 1.058461e-09 | 92.75999 | 1e-07 | 1.140482e-09 | 75.26721 | 1e-07 | 1.215856e-09 | 48.33213 | 1e-07 | 1.231112e-09 | 29.57291 | 1e-07 | 1.235245e-09 | 13.51432
1e-06 | 8.706217e-09 | 147.8588 | 1e-06 | 1.058461e-08 | 107.5909 | 1e-06 | 1.140482e-08 | 91.11402 | 1e-06 | 1.215856e-08 | 68.06219 | 1e-06 | 1.231112e-08 | 53.69635 | 1e-06 | 1.235245e-08 | 36.40857
2e-06 | 1.741243e-08 | 155.4568 | 1e-05 | 1.058461e-07 | 123.7992 | 1e-05 | 1.140482e-07 | 107.0494 | 1e-05 | 1.215856e-07 | 85.31026 | 1e-05 | 1.231112e-07 | 72.73589 | 1e-05 | 1.235245e-07 | 59.02916
3e-06 | 2.611865e-08 | 161.1642 | 0.0001 | 1.058461e-06 | 144.1303 | 0.0001 | 1.140482e-06 | 124.5379 | 0.0001 | 1.215856e-06 | 102.1275 | 0.0001 | 1.231112e-06 | 89.92728 | 0.0001 | 1.235245e-06 | 77.39856
4e-06 | 3.482487e-08 | 166.546 | 0.0002 | 2.116923e-06 | 152.4782 | 0.001 | 1.140482e-05 | 147.2161 | 0.001 | 1.215856e-05 | 120.1291 | 0.001 | 1.231112e-05 | 107.1129 | 0.001 | 1.235245e-05 | 94.4936
5e-06 | 4.353109e-08 | 173.1248 | 0.0003 | 3.175384e-06 | 158.6817 | 0.002 | 2.280965e-05 | 157.3899 | 0.01 | 0.0001215856 | 142.5562 | 0.01 | 0.0001231112 | 126.1514 | 0.01 | 0.0001235245 | 112.0248
5.41e-06 | 4.710063e-08 | 179.5011 | 0.0004 | 4.233845e-06 | 164.4334 | 0.003 | 3.421447e-05 | 166.2551 | 0.02 | 0.0002431713 | 151.8818 | 0.05 | 0.0006155561 | 142.8615 | 0.05 | 0.0006176226 | 125.6592
|  |  | 0.0005 | 5.292307e-06 | 171.0933 | 0.0035 | 3.991688e-05 | 171.7685 | 0.03 | 0.0003647569 | 158.9936 | 0.1 | 0.001231112 | 152.5007 | 0.1 | 0.001235245 | 132.3072
|  |  | 0.00054 | 5.715691e-06 | 175.16 | 0.0037 | 4.219785e-05 | 175.0747 | 0.04 | 0.0004863426 | 165.9715 | 0.2 | 0.002462224 | 167.887 | 0.25 | 0.003088113 | 142.5379
|  |  | 0.0005577 | 5.903039e-06 | 179.7878 | 0.003816 | 4.35208e-05 | 179.6316 | 0.045 | 0.0005471354 | 170.1269 | 0.22 | 0.002708447 | 172.0215 | 0.5 | 0.006176226 | 152.5542
[9 empty] | 0.05 | 0.0006079282 | 177.0007 | 0.2366 | 0.002912811 | 179.4185 | 1 | 0.01235245 | 170.2564
[9 empty] | 0.05053 | 0.0006143723 | 179.6009 |  |  |  | 1.1028 | 0.01362228 | 179.9318
Static contact angle θE=30°
Radius R=1 nm |  |  | Radius R=2.5 nm |  |  | Radius R=5 nm |  |  | Radius R=25 nm |  |  | Radius R=100 nm |  |  | Radius R=500 nm
Average U m/s | Ca=ηU/ γ | Dynamic contact angle θ | Average U m/s | Ca=ηU/ γ | Dynamic contact angle θ | Average U m/s | Ca=ηU/ γ | Dynamic contact angle θ | Average U m/s | Ca=ηU/ γ | Dynamic contact angle θ | Average U m/s | Ca=ηU/ γ | Dynamic contact angle θ | Average U m/s | Ca=ηU/ γ | Dynamic contact angle θ
1e-16 | 8.706217e-19 | 30.02054 | 1e-16 | 1.058461e-18 | 30.00001 | 1e-16 | 1.140482e-18 | 30 | 1e-16 | 1.215856e-18 | 30 | 1e-16 | 1.231112e-18 | 30 | 1e-16 | 1.235245e-18 | 30
1e-15 | 8.706217e-18 | 30.20478 | 1e-15 | 1.058461e-17 | 30.00008 | 1e-15 | 1.140482e-17 | 30 | 1e-15 | 1.215856e-17 | 30 | 1e-15 | 1.231112e-17 | 30 | 1e-15 | 1.235245e-17 | 30
1e-14 | 8.706217e-17 | 31.98211 | 1e-14 | 1.058461e-16 | 30.00084 | 1e-14 | 1.140482e-16 | 30.00004 | 1e-14 | 1.215856e-16 | 30 | 1e-14 | 1.231112e-16 | 30 | 1e-14 | 1.235245e-16 | 30
1e-13 | 8.706217e-16 | 42.60689 | 1e-13 | 1.058461e-15 | 30.00837 | 1e-13 | 1.140482e-15 | 30.00043 | 1e-13 | 1.215856e-15 | 30.00001 | 1e-13 | 1.231112e-15 | 30 | 1e-13 | 1.235245e-15 | 30
1e-12 | 8.706217e-15 | 57.83872 | 1e-12 | 1.058461e-14 | 30.08363 | 1e-12 | 1.140482e-14 | 30.0043 | 1e-12 | 1.215856e-14 | 30.00014 | 1e-12 | 1.231112e-14 | 30.00003 | 1e-12 | 1.235245e-14 | 30
1e-11 | 8.706217e-14 | 71.13233 | 1e-11 | 1.058461e-13 | 30.8265 | 1e-11 | 1.140482e-13 | 30.043 | 1e-11 | 1.215856e-13 | 30.00141 | 1e-11 | 1.231112e-13 | 30.00025 | 1e-11 | 1.235245e-13 | 30.00005
1e-10 | 8.706217e-13 | 83.43065 | 1e-10 | 1.058461e-12 | 37.11284 | 1e-10 | 1.140482e-12 | 30.42746 | 1e-10 | 1.215856e-12 | 30.01407 | 1e-10 | 1.231112e-12 | 30.00251 | 1e-10 | 1.235245e-12 | 30.00046
1e-09 | 8.706217e-12 | 95.42672 | 1e-09 | 1.058461e-11 | 54.52705 | 1e-09 | 1.140482e-11 | 33.99636 | 1e-09 | 1.215856e-11 | 30.14045 | 1e-09 | 1.231112e-11 | 30.02507 | 1e-09 | 1.235245e-11 | 30.00458
1e-08 | 8.706217e-11 | 107.671 | 1e-08 | 1.058461e-10 | 70.92111 | 1e-08 | 1.140482e-10 | 49.90829 | 1e-08 | 1.215856e-10 | 31.37676 | 1e-08 | 1.231112e-10 | 30.24989 | 1e-08 | 1.235245e-10 | 30.04581
1e-07 | 8.706217e-10 | 120.8325 | 1e-07 | 1.058461e-09 | 85.82462 | 1e-07 | 1.140482e-09 | 68.09291 | 1e-07 | 1.215856e-09 | 40.79005 | 1e-07 | 1.231112e-09 | 32.40938 | 1e-07 | 1.235245e-09 | 30.45521
1e-06 | 8.706217e-09 | 136.1791 | 1e-06 | 1.058461e-08 | 100.4429 | 1e-06 | 1.140482e-08 | 84.29664 | 1e-06 | 1.215856e-08 | 60.66123 | 1e-06 | 1.231112e-08 | 45.6761 | 1e-06 | 1.235245e-08 | 34.24506
5e-06 | 4.353109e-08 | 150.1783 | 1e-05 | 1.058461e-07 | 115.8058 | 1e-05 | 1.140482e-07 | 100.0423 | 1e-05 | 1.215856e-07 | 78.55315 | 1e-05 | 1.231112e-07 | 65.61133 | 1e-05 | 1.235245e-07 | 51.12739
1e-05 | 8.706217e-08 | 158.5107 | 0.0001 | 1.058461e-06 | 133.5818 | 0.0001 | 1.140482e-06 | 116.6238 | 0.0001 | 1.215856e-06 | 95.35841 | 0.0001 | 1.231112e-06 | 83.25079 | 0.0001 | 1.235245e-06 | 70.47193
1.5e-05 | 1.305933e-07 | 165.304 | 0.00025 | 2.646153e-06 | 142.2318 | 0.001 | 1.140482e-05 | 136.2114 | 0.001 | 1.215856e-05 | 112.6591 | 0.001 | 1.231112e-05 | 100.2532 | 0.001 | 1.235245e-05 | 87.83453
2e-05 | 1.741243e-07 | 173.4111 | 0.0005 | 5.292307e-06 | 150.1095 | 0.002 | 2.280965e-05 | 143.5448 | 0.01 | 0.0001215856 | 132.629 | 0.01 | 0.0001231112 | 118.2725 | 0.01 | 0.0001235245 | 105.0033
2.1505e-05 | 1.872272e-07 | 179.636 | 0.00075 | 7.93846e-06 | 155.7444 | 0.005 | 5.702412e-05 | 155.966 | 0.02 | 0.0002431713 | 139.9314 | 0.1 | 0.001231112 | 140.4221 | 0.1 | 0.001235245 | 123.8466
|  |  | 0.001 | 1.058461e-05 | 160.6423 | 0.007 | 7.983376e-05 | 162.4278 | 0.04 | 0.0004863426 | 148.5913 | 0.2 | 0.002462224 | 149.4829 | 0.5 | 0.006176226 | 140.4719
|  |  | 0.0013 | 1.376e-05 | 166.5124 | 0.009 | 0.0001026434 | 169.4972 | 0.06 | 0.0007295139 | 154.8511 | 0.3 | 0.003693336 | 156.245 | 1 | 0.01235245 | 150.3935
|  |  | 0.0015 | 1.587692e-05 | 171.1942 | 0.01 | 0.0001140482 | 174.7389 | 0.08 | 0.0009726851 | 160.3923 | 0.4 | 0.004924449 | 162.546 | 1.5 | 0.01852868 | 158.5161
|  |  | 0.001664 | 1.76128e-05 | 178.514 | 0.01035 | 0.0001180399 | 179.1212 | 0.1 | 0.001215856 | 166.0814 | 0.5 | 0.006155561 | 169.8525 | 1.75 | 0.02161679 | 162.7086
[9 empty] | 0.11 | 0.001337442 | 169.386 | 0.54 | 0.006648006 | 174.2333 | 2.1 | 0.02594015 | 169.896
[9 empty] | 0.12 | 0.001459028 | 173.7679 | 0.56 | 0.006894228 | 179.4805 | 2.2 | 0.02717539 | 172.8643
[9 empty] | 0.1256 | 0.001527116 | 179.5374 | 0.5601 | 0.006895459 | 179.6715 | 2.303 | 0.0284477 | 179.5827
Static contact angle θE=90°
Radius R=1 nm |  |  | Radius R=2.5 nm |  |  | Radius R=5 nm |  |  | Radius R=25 nm |  |  | Radius R=100 nm |  |  | Radius R=500 nm
Average U m/s | Ca=ηU/ γ | Dynamic contact angle θ | Average U m/s | Ca=ηU/ γ | Dynamic contact angle θ | Average U m/s | Ca=ηU/ γ | Dynamic contact angle θ | Average U m/s | Ca=ηU/ γ | Dynamic contact angle θ | Average U m/s | Ca=ηU/ γ | Dynamic contact angle θ | Average U m/s | Ca=ηU/ γ | Dynamic contact angle θ
1e-09 | 1.236283e-11 | 90 | 1e-09 | 1.236283e-11 | 90 | 1e-09 | 1.236283e-11 | 90 | 1e-09 | 1.236283e-11 | 90 | 1e-09 | 1.236283e-11 | 90 | 1e-09 | 1.236283e-11 | 90
1e-08 | 1.236283e-10 | 90.00002 | 1e-08 | 1.236283e-10 | 90.00001 | 1e-08 | 1.236283e-10 | 90.00001 | 1e-08 | 1.236283e-10 | 90 | 1e-08 | 1.236283e-10 | 90 | 1e-08 | 1.236283e-10 | 90
1e-07 | 1.236283e-09 | 90.00022 | 1e-07 | 1.236283e-09 | 90.00014 | 1e-07 | 1.236283e-09 | 90.00009 | 1e-07 | 1.236283e-09 | 90.00002 | 1e-07 | 1.236283e-09 | 90.00001 | 1e-07 | 1.236283e-09 | 90
1e-06 | 1.236283e-08 | 90.00215 | 1e-06 | 1.236283e-08 | 90.00137 | 1e-06 | 1.236283e-08 | 90.00086 | 1e-06 | 1.236283e-08 | 90.00021 | 1e-06 | 1.236283e-08 | 90.00006 | 1e-06 | 1.236283e-08 | 90.00001
1e-05 | 1.236283e-07 | 90.02153 | 1e-05 | 1.236283e-07 | 90.01373 | 1e-05 | 1.236283e-07 | 90.00856 | 1e-05 | 1.236283e-07 | 90.00214 | 1e-05 | 1.236283e-07 | 90.00057 | 1e-05 | 1.236283e-07 | 90.00012
0.0001 | 1.236283e-06 | 90.21541 | 0.0001 | 1.236283e-06 | 90.13733 | 0.0001 | 1.236283e-06 | 90.08565 | 0.0001 | 1.236283e-06 | 90.02142 | 0.0001 | 1.236283e-06 | 90.00569 | 0.0001 | 1.236283e-06 | 90.00123
0.001 | 1.236283e-05 | 92.14136 | 0.001 | 1.236283e-05 | 91.36828 | 0.001 | 1.236283e-05 | 90.85517 | 0.001 | 1.236283e-05 | 90.21422 | 0.001 | 1.236283e-05 | 90.0569 | 0.001 | 1.236283e-05 | 90.01234
0.006 | 7.417697e-05 | 100.2414 | 0.006 | 7.417697e-05 | 97.19426 | 0.006 | 7.417697e-05 | 94.81904 | 0.006 | 7.417697e-05 | 91.27948 | 0.006 | 7.417697e-05 | 90.34132 | 0.006 | 7.417697e-05 | 90.07405
0.02 | 0.0002472566 | 110.0945 | 0.025 | 0.0003090707 | 107.2649 | 0.025 | 0.0003090707 | 103.463 | 0.025 | 0.0003090707 | 94.98639 | 0.025 | 0.0003090707 | 91.41461 | 0.025 | 0.0003090707 | 90.30848
0.05 | 0.0006181414 | 119.1672 | 0.1 | 0.001236283 | 119.2155 | 0.1 | 0.001236283 | 114.4694 | 0.1 | 0.001236283 | 103.4073 | 0.1 | 0.001236283 | 95.2686 | 0.1 | 0.001236283 | 91.22988
0.1 | 0.001236283 | 127.2469 | 0.3 | 0.003708848 | 130.3681 | 0.3 | 0.003708848 | 124.3843 | 0.4 | 0.004945131 | 114.4002 | 0.4 | 0.004945131 | 104.0416 | 0.4 | 0.004945131 | 94.69738
0.2 | 0.002472566 | 137.1183 | 0.6 | 0.007417697 | 138.8729 | 0.6 | 0.007417697 | 131.5595 | 1.2 | 0.01483539 | 124.6925 | 1.2 | 0.01483539 | 113.2926 | 1.2 | 0.01483539 | 101.4108
0.32 | 0.003956105 | 145.7075 | 1 | 0.01236283 | 146.5918 | 1.4 | 0.01730796 | 142.3256 | 3 | 0.03708848 | 135.9679 | 3 | 0.03708848 | 123.0223 | 3 | 0.03708848 | 109.9218
0.5 | 0.006181414 | 157.1588 | 1.5 | 0.01854424 | 154.5274 | 2.4 | 0.02967079 | 151.7538 | 5.5 | 0.06799555 | 147.1806 | 5.5 | 0.06799555 | 131.8381 | 5.5 | 0.06799555 | 117.5218
0.63 | 0.007788582 | 166.9515 | 2 | 0.02472566 | 162.4623 | 3.5 | 0.0432699 | 161.7709 | 8 | 0.09890263 | 158.6981 | 8 | 0.09890263 | 139.3921 | 10 | 0.1236283 | 128.1907
0.7028 | 0.008688596 | 179.4774 | 2.4 | 0.02967079 | 170.7625 | 4.3 | 0.05316016 | 172.104 | 9.5 | 0.1174469 | 168.3887 | 11 | 0.1359911 | 148.5061 | 15 | 0.1854424 | 139.3039
|  |  | 2.5702 | 0.03177494 | 179.4052 | 4.502 | 0.05565745 | 179.514 | 10.176 | 0.1258041 | 179.4888 | 14 | 0.1730796 | 159.394 | 19 | 0.2348937 | 149.1135
[12 empty] | 15.8 | 0.1953327 | 169.3664 | 22.5 | 0.2781636 | 160.0984
[12 empty] | 16.478 | 0.2037147 | 179.5714 | 24.5 | 0.3028893 | 170.2136
[15 empty] | 25.153 | 0.3109622 | 179.4744
Static contact angle θE=120°
Radius R=1 nm |  |  | Radius R=2.5 nm |  |  | Radius R=5 nm |  |  | Radius R=25 nm |  |  | Radius R=100 nm |  |  | Radius R=500 nm
Average U m/s | Ca=ηU/ γ | Dynamic contact angle θ | Average U m/s | Ca=ηU/ γ | Dynamic contact angle θ | Average U m/s | Ca=ηU/ γ | Dynamic contact angle θ | Average U m/s | Ca=ηU/ γ | Dynamic contact angle θ | Average U m/s | Ca=ηU/ γ | Dynamic contact angle θ | Average U m/s | Ca=ηU/ γ | Dynamic contact angle θ
1e-05 | 1.389082e-07 | 120 | 1e-05 | 1.293183e-07 | 120 | 1e-05 | 1.264093e-07 | 120 | 1e-05 | 1.241747e-07 | 120 | 1e-05 | 1.237644e-07 | 120 | 1e-05 | 1.236555e-07 | 120
0.0001 | 1.389082e-06 | 120.0001 | 0.0001 | 1.293183e-06 | 120.0001 | 0.0001 | 1.264093e-06 | 120.0001 | 0.0001 | 1.241747e-06 | 120.0001 | 0.0001 | 1.237644e-06 | 120.0001 | 0.0001 | 1.236555e-06 | 120.0001
0.001 | 1.389082e-05 | 120.001 | 0.001 | 1.293183e-05 | 120.0013 | 0.001 | 1.264093e-05 | 120.0014 | 0.001 | 1.241747e-05 | 120.0013 | 0.001 | 1.237644e-05 | 120.0012 | 0.001 | 1.236555e-05 | 120.0012
0.01 | 0.0001389082 | 120.0101 | 0.01 | 0.0001293183 | 120.0132 | 0.01 | 0.0001264093 | 120.0139 | 0.01 | 0.0001241747 | 120.0129 | 0.01 | 0.0001237644 | 120.0121 | 0.01 | 0.0001236555 | 120.0118
0.1 | 0.001389082 | 120.1009 | 0.1 | 0.001293183 | 120.132 | 0.1 | 0.001264093 | 120.1387 | 0.1 | 0.001241747 | 120.1287 | 0.1 | 0.001237644 | 120.1211 | 0.1 | 0.001236555 | 120.1184
0.4 | 0.005556327 | 120.4048 | 0.4 | 0.005172731 | 120.5294 | 0.4 | 0.005056371 | 120.5562 | 0.4 | 0.004966986 | 120.5157 | 0.4 | 0.004950577 | 120.4854 | 0.4 | 0.004946219 | 120.4745
1 | 0.01389082 | 121.0172 | 1 | 0.01293183 | 121.329 | 1 | 0.01264093 | 121.3964 | 1 | 0.01241747 | 121.2944 | 1 | 0.01237644 | 121.218 | 1 | 0.01236555 | 121.1905
3 | 0.04167245 | 123.0946 | 3 | 0.03879549 | 124.0205 | 3 | 0.03792279 | 124.2309 | 3 | 0.0372524 | 123.9376 | 3 | 0.03712933 | 123.7026 | 3 | 0.03709665 | 123.6176
5 | 0.06945409 | 125.2074 | 5 | 0.06465914 | 126.7072 | 5 | 0.06320464 | 127.0861 | 5 | 0.06208733 | 126.6593 | 5 | 0.06188221 | 126.2598 | 5 | 0.06182774 | 126.1132
8.5 | 0.118072 | 128.9268 | 8.5 | 0.1099205 | 131.2941 | 8.5 | 0.1074479 | 132.061 | 8.5 | 0.1055485 | 131.6426 | 8.5 | 0.1051998 | 130.9448 | 8.5 | 0.1051072 | 130.6772
12 | 0.1666898 | 132.624 | 12 | 0.1551819 | 135.7132 | 12 | 0.1516911 | 137.0082 | 12 | 0.1490096 | 136.9804 | 12 | 0.1485173 | 135.972 | 12 | 0.1483866 | 135.5589
16 | 0.2222531 | 136.8192 | 16 | 0.2069093 | 140.6525 | 16 | 0.2022549 | 142.7539 | 16 | 0.1986794 | 143.7108 | 16 | 0.1980231 | 142.315 | 16 | 0.1978488 | 141.685
23 | 0.3194888 | 144.2747 | 21 | 0.2715684 | 146.9185 | 21 | 0.2654595 | 150.4786 | 20 | 0.2483493 | 151.5779 | 19 | 0.2351524 | 147.7073 | 20 | 0.247311 | 148.7251
30 | 0.4167245 | 152.4557 | 27 | 0.3491594 | 155.2271 | 25 | 0.3160232 | 157.7483 | 22.5 | 0.279393 | 157.6023 | 22.5 | 0.27847 | 155.2058 | 23.5 | 0.2905904 | 156.2675
36 | 0.5000695 | 161.2045 | 31 | 0.4008867 | 162.0841 | 27.5 | 0.3476255 | 163.4849 | 24.5 | 0.3042279 | 163.7799 | 25.5 | 0.3155993 | 163.9341 | 26 | 0.3215043 | 163.4272
40 | 0.5556327 | 170.146 | 34.5 | 0.4461481 | 171.1251 | 29.8 | 0.3766997 | 171.3089 | 26 | 0.3228541 | 170.6321 | 27.1 | 0.3354016 | 171.5307 | 27.8 | 0.3437623 | 171.5828
41.55 | 0.5771635 | 179.4925 | 35.67 | 0.4612783 | 179.4815 | 30.697 | 0.3880386 | 179.405 | 26.758 | 0.3322665 | 179.4569 | 27.72 | 0.343075 | 179.538 | 28.43 | 0.3515525 | 179.4576
Static contact angle θE=170°
Radius R=1 nm |  |  | Radius R=2.5 nm |  |  | Radius R=5 nm |  |  | Radius R=25 nm |  |  | Radius R=100 nm |  |  | Radius R=500 nm
Average U m/s | Ca=ηU/ γ | Dynamic contact angle θ | Average U m/s | Ca=ηU/ γ | Dynamic contact angle θ | Average U m/s | Ca=ηU/ γ | Dynamic contact angle θ | Average U m/s | Ca=ηU/ γ | Dynamic contact angle θ | Average U m/s | Ca=ηU/ γ | Dynamic contact angle θ | Average U m/s | Ca=ηU/ γ | Dynamic contact angle θ
1 | 0.01578215 | 170.0092 | 1 | 0.01481372 | 170.0097 | 1 | 0.01347776 | 170.0103 | 1 | 0.01257081 | 170.026 | 1 | 0.01241418 | 170.087 | 0.01 | 0.0001237306 | 170.0039
4 | 0.06312861 | 170.0367 | 4 | 0.0592549 | 170.0388 | 4 | 0.05391104 | 170.0415 | 4 | 0.05028324 | 170.1045 | 3 | 0.03724253 | 170.2633 | 0.1 | 0.001237306 | 170.0391
12 | 0.1893858 | 170.1106 | 12 | 0.1777647 | 170.117 | 12 | 0.1617331 | 170.1249 | 12 | 0.1508497 | 170.3168 | 8 | 0.0993134 | 170.7187 | 0.6 | 0.007423838 | 170.2371
35 | 0.5523754 | 170.3262 | 30 | 0.4444117 | 170.2951 | 30 | 0.4043328 | 170.3152 | 30 | 0.3771243 | 170.8123 | 17 | 0.211041 | 171.5997 | 1.6 | 0.0197969 | 170.6454
90 | 1.420394 | 170.8627 | 80 | 1.185098 | 170.8081 | 80 | 1.078221 | 170.8646 | 60 | 0.7542486 | 171.7031 | 30 | 0.3724253 | 173.0657 | 3.6 | 0.04454303 | 171.5203
200 | 3.156431 | 172.0445 | 180 | 2.66647 | 171.9316 | 180 | 2.425997 | 172.0764 | 100 | 1.257081 | 173.0654 | 45 | 0.5586379 | 175.2908 | 5.6 | 0.06928916 | 172.4958
400 | 6.312861 | 174.8521 | 300 | 4.444117 | 173.5334 | 280 | 3.773773 | 173.5098 | 150 | 1.885621 | 175.2905 | 57.7 | 0.7162979 | 179.4825 | 8 | 0.09898451 | 173.8665
542 | 8.553927 | 179.417 | 440 | 6.518039 | 176.1729 | 400 | 5.391104 | 175.8352 | 192.5 | 2.419881 | 179.5749 |  |  |  | 10.6 | 0.1311545 | 175.8299
|  |  | 514 | 7.614255 | 179.4692 | 483 | 6.509758 | 179.5319 | [6 empty] | 12.8 | 0.1583752 | 179.4638